## Sheet1
id | tensile | DBDPE | ZHS | ZS | Sb2O3 | MgOH2 | DOPO
47 | 20.43333333 | 19.5 | 0 | 5.5 | 1 | 0 | 0 | 0.4011111
3 | 22.325 | 0 | 0 | 9 | 0 | 27 | 0 | 6.375625
31 | 21.015 | 5 | 5 | 0 | 2 | 10 | 10 | 1.476225
25 | 21.36666667 | 12 | 2 | 0 | 2 | 0 | 0 | 2.454444
15 | 21.65 | 0 | 0 | 15.5 | 0 | 15.5 | 0 | 3.4225
121 | 18.43333333 | 27 | 9 | 0 | 0 | 0 | 0 | 1.867778
89 | 19.396 | 0 | 6.5 | 0 | 0 | 0 | 19.5 | 0.163216
6 | 22.075 | 0 | 0 | 34.5 | 0 | 11.5 | 0 | 5.175625
113 | 18.656 | 12 | 4 | 0.1 | 0 | 0.5 | 1 | 1.308736
65 | 20.08 | 5 | 5 | 0 | 5 | 15 | 10 | 0.0784
88 | 19.4 | 27 | 0 | 2 | 7 | 0 | 0 | 0.16
38 | 20.75 | 0 | 4.5 | 0 | 0 | 0 | 1.5 | 0.9025
92 | 19.275 | 0 | 12 | 0 | 0 | 4 | 0 | 0.275625
53 | 20.34 | 0 | 0 | 2.75 | 0 | 8.25 | 0 | 0.2916
141 | 16.688 | 0 | 0 | 13 | 0 | 0 | 13 | 9.684544
40 | 20.65 | 0 | 0 | 3 | 0 | 0 | 3 | 0.7225
72 | 19.875 | 0 | 3 | 0 | 0 | 3 | 0 | 0.005625
136 | 17.18 | 5 | 0 | 5 | 5 | 25 | 5 | 6.8644
115 | 18.63333333 | 27 | 6 | 0 | 3 | 0 | 0 | 1.361111
42 | 20.6 | 0 | 6.5 | 0 | 0 | 19.5 | 0 | 0.64
43 | 20.56666667 | 19.5 | 0 | 4.5 | 2 | 0 | 0 | 0.5877778
114 | 18.65 | 0 | 0 | 10.5 | 0 | 0 | 10.5 | 1.3225
143 | 16.608 | 10 | 5 | 0 | 5 | 25 | 5 | 10.188864
76 | 19.73333333 | 19.5 | 4.5 | 0 | 2 | 0 | 0 | 0.004444445
5 | 22.1 | 0 | 0 | 27 | 0 | 9 | 0 | 5.29
111 | 18.7 | 27 | 2 | 0 | 7 | 0 | 0 | 1.21
135 | 17.185 | 0 | 0 | 6.5 | 0 | 0 | 19.5 | 6.838225
67 | 20.05 | 0 | 8.25 | 0 | 0 | 2.75 | 0 | 0.0625
57 | 20.227 | 0 | 15.5 | 0 | 0 | 0 | 15.5 | 0.182329
86 | 19.46666667 | 0 | 18 | 0 | 0 | 18 | 0 | 0.1111111
14 | 21.66 | 0 | 0 | 13 | 0 | 13 | 0 | 3.4596
2.351255
1.53338